## Summary Customer Profile
Summary Scanning X-RAY 50pcs 96.1516T00 as Customer's Request
Item | U6_2/MIC1 |  |  |  | U6_3/MIC2 |  |  |  | U6_4/MIC3 |  |  |  | U6_5/MIC4 |  |  |  | Remark
| Void | Solder ball | O-ring | Image | Void | Solder ball | O-ring | Image | Void | Solder ball | O-ring | Image | Void | Solder ball | O-ring | Image
1 | OK | OK | OK |  | OK | OK | OK |  | OK | OK | OK |  | OK | OK | OK
2 | OK | OK | OK |  | OK | OK | OK |  | OK | OK | OK |  | OK | OK | OK
3 | OK | OK | OK |  | OK | OK | OK |  | OK | NG | OK |  | OK | OK | OK
4 | OK | OK | OK |  | OK | OK | OK |  | OK | OK | OK |  | OK | OK | OK
5 | OK | OK | OK |  | OK | OK | OK |  | OK | OK | OK |  | OK | OK | OK
6 | OK | OK | OK |  | OK | OK | OK |  | OK | OK | OK |  | OK | OK | OK
7 | NG | OK | OK |  | OK | OK | OK |  | OK | OK | OK |  | OK | OK | OK
8 | OK | OK | OK |  | OK | OK | OK |  | OK | OK | OK |  | OK | OK | OK
9 | OK | OK | OK |  | OK | OK | OK |  | OK | OK | OK |  | OK | OK | OK
10 | OK | OK | OK |  | OK | OK | OK |  | OK | NG | OK |  | OK | OK | OK
11 | OK | OK | OK |  | OK | OK | OK |  | OK | OK | OK |  | OK | OK | OK
12 | OK | OK | OK |  | OK | OK | OK |  | OK | OK | OK |  | OK | OK | OK
13 | OK | OK | OK |  | OK | OK | OK |  | OK | OK | OK |  | OK | OK | OK
14 | OK | OK | OK |  | OK | OK | OK |  | OK | OK | OK |  | OK | OK | OK
15 | OK | OK | OK |  | OK | OK | OK |  | OK | OK | OK |  | OK | OK | OK
16 | OK | OK | OK |  | OK | OK | OK |  | OK | OK | OK |  | OK | OK | OK
17 | OK | OK | OK |  | OK | OK | OK |  | OK | OK | OK |  | OK | OK | OK
18 | OK | OK | OK |  | OK | OK | OK |  | OK | OK | OK |  | OK | OK | OK
19 | OK | OK | OK |  | OK | OK | OK |  | OK | OK | OK |  | OK | OK | OK
20 | NG | OK | OK |  | OK | OK | OK |  | NG | OK | OK |  | OK | OK | OK
21 | OK | OK | OK |  | OK | OK | OK |  | OK | OK | OK |  | OK | OK | OK
22 | OK | OK | OK |  | OK | OK | OK |  | OK | OK | OK |  | OK | OK | OK
23 | OK | OK | OK |  | OK | OK | OK |  | OK | OK | OK |  | OK | OK | OK
24 | OK | OK | OK |  | OK | OK | NG |  | OK | OK | OK |  | OK | OK | OK
25 | OK | OK | OK |  | OK | OK | OK |  | OK | OK | OK |  | OK | OK | OK
26 | OK | OK | OK |  | OK | OK | OK |  | OK | OK | OK |  | OK | OK | OK
27 | OK | OK | OK |  | OK | OK | OK |  | OK | OK | OK |  | OK | OK | OK
28 | OK | OK | NG |  | OK | OK | NG |  | OK | OK | OK |  | OK | OK | OK
29 | OK | OK | OK |  | OK | OK | OK |  | OK | OK | OK |  | OK | OK | OK
30 | OK | OK | OK |  | OK | OK | OK |  | OK | OK | OK |  | OK | OK | OK
31 | OK | OK | OK |  | OK | OK | OK |  | OK | OK | OK |  | OK | OK | OK
32 | OK | NG | OK |  | OK | OK | OK |  | OK | OK | OK |  | OK | OK | OK
33 | OK | OK | OK |  | OK | OK | OK |  | OK | OK | OK |  | OK | OK | OK
34 | OK | OK | OK |  | OK | OK | OK |  | OK | OK | OK |  | OK | OK | OK
35 | OK | OK | OK |  | OK | OK | OK |  | OK | OK | OK |  | OK | OK | OK
36 | OK | OK | OK |  | OK | OK | OK |  | OK | OK | OK |  | OK | OK | OK
37 | OK | OK | OK |  | OK | OK | OK |  | OK | OK | OK |  | OK | OK | OK
38 | OK | OK | OK |  | OK | NG | OK |  | OK | OK | OK |  | OK | OK | OK
39 | OK | OK | OK |  | OK | OK | OK |  | OK | OK | OK |  | NG | OK | OK
40 | OK | OK | OK |  | OK | OK | OK |  | OK | OK | OK |  | OK | OK | OK
41 | OK | OK | OK |  | OK | OK | OK |  | OK | OK | OK |  | OK | OK | OK
42 | OK | OK | OK |  | OK | OK | OK |  | OK | OK | OK |  | OK | OK | OK
43 | OK | OK | OK |  | OK | OK | OK |  | OK | OK | OK |  | OK | OK | OK
44 | OK | OK | OK |  | NG | OK | OK |  | OK | OK | OK |  | OK | OK | OK
45 | OK | OK | OK |  | OK | OK | OK |  | OK | OK | OK |  | OK | NG | OK
46 | OK | OK | OK |  | OK | OK | OK |  | OK | OK | OK |  | OK | OK | OK
47 | OK | OK | OK |  | OK | OK | OK |  | OK | OK | OK |  | OK | OK | OK
48 | OK | OK | OK |  | OK | OK | NG |  | OK | OK | OK |  | OK | OK | OK
49 | OK | OK | OK |  | OK | OK | OK |  | OK | OK | OK |  | OK | OK | OK
50 | OK | OK | OK |  | OK | OK | OK |  | OK | OK | OK |  | OK | OK | OK
51 | 48 | 49 | 49 |  | 49 | 49 | 47 |  | 49 | 48 | 50 |  | 49 | 49 | 50
52 | 2 | 1 | 1 |  | 1 | 1 | 3 |  | 1 | 2 | 0 |  | 1 | 1 | 0
Summary Special Profile |  | Status |  | Fail Q'Ty (pcs) |  | Total | Defect rate
|  | Void |  | 5 |  | 200 | 2.5%
|  | Solder ball |  | 5 |  | 200 | 2.5%
|  | O-ring |  | 4 |  | 200 | 2%

## Summary FXC Profile
Summary Scanning X-RAY 50pcs 96.1516T00 as FXC's optimate
Item | U6_2/MIC1 |  |  |  | U6_3/MIC2 |  |  |  | U6_4/MIC3 |  |  |  | U6_5/MIC4 |  |  |  | Remark
| Void | Solder ball | O-ring | Image | Void | Solder ball | O-ring | Image | Void | Solder ball | O-ring | Image | Void | Solder ball | O-ring | Image
1 | OK | OK | OK |  | OK | OK | OK |  | OK | OK | OK |  | OK | OK | OK
2 | OK | OK | OK |  | OK | OK | OK |  | OK | OK | OK |  | OK | OK | OK
3 | OK | OK | OK |  | OK | OK | OK |  | OK | OK | OK |  | OK | OK | OK
4 | OK | OK | OK |  | OK | NG | OK |  | OK | OK | OK |  | OK | OK | OK
5 | OK | OK | OK |  | OK | OK | OK |  | OK | OK | OK |  | OK | OK | OK
6 | OK | OK | OK |  | OK | OK | OK |  | OK | OK | OK |  | OK | OK | OK
7 | OK | OK | OK |  | OK | OK | OK |  | OK | OK | OK |  | OK | OK | OK
8 | OK | OK | OK |  | OK | OK | OK |  | OK | OK | OK |  | OK | OK | OK
9 | OK | OK | OK |  | OK | OK | OK |  | OK | OK | OK |  | OK | OK | OK
10 | OK | OK | OK |  | OK | OK | OK |  | OK | OK | OK |  | OK | OK | OK
11 | OK | OK | OK |  | OK | OK | OK |  | OK | OK | OK |  | OK | OK | OK
12 | OK | OK | OK |  | OK | OK | OK |  | OK | OK | OK |  | OK | OK | OK
13 | OK | OK | OK |  | OK | OK | OK |  | OK | OK | OK |  | OK | OK | OK
14 | OK | OK | OK |  | OK | OK | OK |  | NG | OK | OK |  | OK | OK | OK
15 | OK | OK | OK |  | OK | OK | OK |  | OK | OK | OK |  | OK | OK | OK
16 | OK | OK | OK |  | OK | OK | OK |  | OK | OK | OK |  | OK | OK | OK
17 | OK | OK | OK |  | OK | OK | OK |  | OK | OK | OK |  | OK | OK | OK
18 | OK | OK | OK |  | OK | OK | OK |  | OK | OK | OK |  | OK | OK | OK
19 | OK | OK | OK |  | OK | OK | OK |  | OK | OK | OK |  | OK | OK | OK
20 | OK | OK | OK |  | OK | OK | OK |  | OK | OK | OK |  | OK | OK | OK
21 | OK | OK | OK |  | OK | OK | OK |  | OK | OK | OK |  | OK | OK | OK
22 | OK | OK | OK |  | OK | OK | OK |  | OK | OK | OK |  | OK | OK | OK
23 | OK | OK | OK |  | OK | OK | OK |  | OK | OK | OK |  | OK | OK | OK
24 | NG | OK | OK |  | OK | OK | OK |  | OK | OK | OK |  | OK | OK | OK
25 | OK | OK | OK |  | OK | OK | OK |  | OK | OK | OK |  | OK | OK | OK
26 | OK | OK | OK |  | OK | OK | OK |  | OK | OK | OK |  | OK | OK | OK
27 | OK | OK | OK |  | OK | OK | OK |  | OK | OK | OK |  | OK | OK | OK
28 | OK | OK | OK |  | OK | OK | OK |  | OK | OK | OK |  | OK | OK | OK
29 | OK | OK | OK |  | OK | OK | OK |  | OK | OK | OK |  | OK | OK | OK
30 | OK | OK | OK |  | OK | OK | OK |  | OK | OK | OK |  | OK | NG | OK
31 | OK | OK | OK |  | OK | OK | OK |  | OK | OK | OK |  | OK | OK | OK
32 | OK | OK | OK |  | OK | OK | OK |  | OK | OK | OK |  | OK | OK | OK
33 | OK | OK | OK |  | OK | OK | OK |  | OK | OK | OK |  | OK | OK | OK
34 | OK | OK | OK |  | OK | OK | OK |  | OK | OK | OK |  | OK | OK | OK
35 | OK | OK | OK |  | OK | OK | OK |  | OK | OK | OK |  | OK | OK | OK
36 | OK | OK | OK |  | OK | OK | OK |  | OK | OK | OK |  | OK | OK | OK
37 | OK | OK | OK |  | OK | OK | OK |  | OK | OK | OK |  | OK | OK | OK
38 | OK | NG | OK |  | OK | OK | OK |  | OK | OK | OK |  | OK | OK | OK
39 | OK | OK | OK |  | OK | OK | OK |  | OK | OK | OK |  | OK | OK | OK
40 | OK | OK | OK |  | OK | OK | OK |  | OK | OK | OK |  | OK | OK | OK
41 | OK | OK | OK |  | OK | OK | OK |  | OK | OK | OK |  | OK | OK | OK
42 | OK | OK | OK |  | OK | OK | OK |  | OK | OK | OK |  | OK | NG | OK
43 | OK | OK | OK |  | OK | OK | OK |  | OK | OK | OK |  | OK | OK | OK
44 | OK | OK | OK |  | OK | OK | OK |  | OK | NG | OK |  | OK | OK | OK
45 | OK | OK | OK |  | OK | OK | OK |  | OK | OK | OK |  | OK | OK | OK
46 | OK | OK | OK |  | OK | OK | OK |  | OK | OK | OK |  | OK | OK | OK
47 | OK | OK | OK |  | OK | OK | OK |  | OK | OK | OK |  | OK | OK | OK
48 | OK | OK | OK |  | NG | OK | OK |  | OK | OK | OK |  | OK | OK | OK
49 | OK | OK | OK |  | OK | OK | OK |  | OK | OK | OK |  | OK | OK | OK
50 | OK | OK | OK |  | OK | OK | OK |  | OK | OK | OK |  | OK | OK | OK
OK | 49 | 49 | 50 |  | 49 | 49 | 50 |  | 49 | 49 | 50 |  | 50 | 48 | 50
NG | 1 | 1 | 0 |  | 1 | 1 | 0 |  | 1 | 1 | 0 |  | 0 | 2 | 0
Summary Normal Profile |  | Status |  | Fail Q'Ty (pcs) |  | Total | Defect rate
|  | Void |  | 3 |  | 200 | 1.5%
|  | Solder ball |  | 5 |  | 200 | 2.5%
|  | O-ring |  | 0 |  | 200 | 0%