## Summary
Status | NPI stage (100pcs) |  |  | Customer's request Profile (50pcs) |  |  | FXC optimize profile (50pcs) |  |  | Control run change Solder Type and Stencil design (400pcs)
| Fail Q'Ty | Total | Defect rate | Fail Q'Ty | Total | Defect rate | Fail Q'Ty | Total | Defect rate | Fail Q'Ty | Total | Defect rate
Void solder >30% | 11 | 400 | 2.75% | 5 | 200 | 2.5% | 3 | 200 | 1.5% | 7 | 400 | 1.75%
Solder ball | 17 | 400 | 4.25% | 5 | 200 | 2.5% | 5 | 200 | 2.5% | 9 | 400 | 2.25%
O-ring not seal | 0 | 400 | 0% | 4 | 200 | 2% | 0 | 200 | 0% | 11 | 400 | 2.75%

## New Stencil+Solder paste
X_RAY Picture of 96.1516T00 Control run Change New Solder Type and Stencil thinness 0.09 mm
Sample | U6_2/MIC1 |  |  |  | U6_3/MIC2 |  |  |  | U6_4/MIC3 |  |  |  | U6_5/MIC4 |  |  |  | Summary
| Void >30% | Solder ball | O-ring | Image | Void >30% | Solder ball | O-ring | Image | Void >30% | Solder ball | O-ring | Image | Void >30% | Solder ball | O-ring | Image
1 | OK | OK | OK |  | OK | OK | OK |  | OK | OK | OK |  | OK | OK | OK |  | OK
2 | OK | OK | OK |  | OK | OK | OK |  | OK | OK | OK |  | OK | OK | OK |  | OK
3 | OK | OK | OK |  | OK | OK | OK |  | OK | OK | OK |  | OK | OK | OK |  | OK
4 | OK | OK | OK |  | OK | OK | OK |  | OK | OK | OK |  | OK | OK | OK |  | OK
5 | OK | OK | OK |  | OK | OK | OK |  | OK | OK | OK |  | OK | OK | OK |  | OK
6 | OK | OK | OK |  | OK | OK | OK |  | NG | OK | OK |  | OK | OK | OK |  | NA
7 | OK | OK | OK |  | OK | OK | OK |  | OK | OK | OK |  | OK | OK | OK |  | OK
8 | OK | OK | NG |  | OK | OK | OK |  | OK | OK | OK |  | OK | OK | OK |  | NA
9 | OK | OK | OK |  | NG | OK | OK |  | OK | OK | OK |  | OK | OK | OK |  | NA
10 | OK | OK | OK |  | OK | OK | OK |  | OK | OK | OK |  | OK | OK | OK |  | OK
11 | NG | OK | OK |  | OK | OK | OK |  | OK | OK | OK |  | OK | OK | OK |  | NA
12 | OK | OK | OK |  | OK | OK | OK |  | OK | OK | OK |  | OK | OK | OK |  | OK
13 | OK | OK | OK |  | OK | OK | OK |  | OK | OK | OK |  | OK | OK | OK |  | OK
14 | OK | OK | OK |  | OK | OK | OK |  | OK | OK | OK |  | OK | OK | OK |  | OK
15 | OK | OK | OK |  | OK | OK | OK |  | OK | OK | OK |  | OK | OK | NG |  | NA
16 | OK | OK | OK |  | OK | OK | OK |  | OK | OK | OK |  | OK | OK | OK |  | OK
17 | OK | OK | OK |  | OK | OK | OK |  | OK | OK | OK |  | OK | OK | OK |  | OK
18 | OK | OK | OK |  | OK | OK | OK |  | OK | OK | OK |  | OK | OK | OK |  | OK
19 | OK | NG | OK |  | OK | OK | OK |  | OK | OK | OK |  | OK | OK | OK |  | NA
20 | OK | OK | OK |  | OK | OK | OK |  | OK | OK | OK |  | OK | OK | OK |  | OK
21 | OK | OK | OK |  | OK | OK | OK |  | OK | OK | OK |  | OK | OK | OK |  | OK
22 | OK | OK | OK |  | OK | OK | OK |  | OK | OK | OK |  | OK | OK | OK |  | OK
23 | OK | OK | OK |  | OK | OK | OK |  | OK | OK | OK |  | OK | OK | OK |  | OK
24 | OK | OK | OK |  | OK | OK | OK |  | OK | OK | OK |  | OK | OK | OK |  | OK
25 | OK | OK | OK |  | OK | OK | OK |  | OK | OK | OK |  | OK | OK | OK |  | OK
26 | OK | OK | OK |  | OK | OK | OK |  | OK | OK | OK |  | OK | OK | OK |  | OK
27 | OK | OK | OK |  | OK | OK | OK |  | OK | OK | OK |  | OK | OK | OK |  | OK
28 | OK | OK | OK |  | OK | OK | OK |  | OK | OK | OK |  | OK | OK | OK |  | OK
29 | OK | OK | OK |  | OK | OK | OK |  | OK | OK | OK |  | OK | OK | OK |  | OK
30 | OK | OK | OK |  | OK | OK | OK |  | OK | OK | OK |  | OK | OK | OK |  | OK
31 | OK | OK | OK |  | OK | OK | OK |  | OK | OK | OK |  | OK | OK | OK |  | OK
32 | OK | OK | OK |  | OK | OK | OK |  | OK | OK | OK |  | OK | OK | OK |  | OK
33 | OK | OK | OK |  | OK | OK | OK |  | OK | OK | OK |  | OK | NG | OK |  | NA
34 | OK | OK | OK |  | OK | OK | OK |  | OK | OK | OK |  | OK | OK | OK |  | OK
35 | OK | OK | OK |  | OK | OK | OK |  | OK | OK | OK |  | OK | OK | OK |  | OK
36 | OK | OK | OK |  | OK | OK | OK |  | OK | OK | OK |  | OK | OK | OK |  | OK
37 | OK | OK | OK |  | OK | OK | OK |  | OK | OK | OK |  | OK | OK | OK |  | OK
38 | OK | OK | OK |  | OK | OK | OK |  | OK | OK | OK |  | OK | OK | OK |  | OK
39 | OK | OK | OK |  | OK | OK | OK |  | OK | OK | OK |  | OK | OK | OK |  | OK
40 | OK | OK | OK |  | OK | OK | OK |  | OK | OK | OK |  | OK | OK | OK |  | OK
41 | NG | OK | OK |  | OK | OK | OK |  | OK | OK | OK |  | OK | OK | OK |  | NA
42 | OK | OK | OK |  | OK | OK | OK |  | OK | OK | OK |  | OK | OK | OK |  | OK
43 | OK | OK | OK |  | OK | OK | OK |  | OK | OK | OK |  | OK | OK | OK |  | OK
44 | OK | OK | OK |  | OK | OK | OK |  | OK | OK | OK |  | OK | OK | OK |  | OK
45 | OK | OK | OK |  | OK | OK | OK |  | OK | OK | OK |  | OK | OK | OK |  | OK
46 | OK | OK | OK |  | OK | OK | OK |  | OK | OK | OK |  | OK | OK | OK |  | OK
47 | OK | OK | OK |  | OK | OK | NG |  | OK | OK | OK |  | OK | OK | OK |  | NA
48 | OK | OK | OK |  | OK | OK | OK |  | OK | OK | OK |  | OK | OK | OK |  | OK
49 | OK | OK | OK |  | OK | OK | OK |  | OK | OK | OK |  | OK | OK | OK |  | OK
50 | OK | OK | OK |  | OK | OK | OK |  | OK | OK | OK |  | OK | OK | OK |  | OK
51 | OK | OK | OK |  | OK | OK | OK |  | OK | OK | OK |  | OK | OK | OK |  | OK
52 | OK | OK | OK |  | OK | OK | OK |  | OK | OK | OK |  | OK | OK | OK |  | OK
53 | OK | OK | OK |  | OK | OK | OK |  | OK | OK | OK |  | OK | OK | OK |  | OK
54 | OK | OK | OK |  | OK | OK | OK |  | OK | OK | OK |  | OK | OK | OK |  | OK
55 | OK | OK | OK |  | OK | OK | OK |  | OK | OK | OK |  | NG | OK | OK |  | NA
56 | OK | OK | OK |  | OK | OK | OK |  | OK | NG | OK |  | OK | OK | OK |  | NA
57 | OK | OK | OK |  | OK | OK | OK |  | OK | OK | OK |  | OK | OK | OK |  | OK
58 | OK | OK | OK |  | OK | OK | OK |  | OK | OK | OK |  | OK | OK | OK |  | OK
59 | OK | OK | OK |  | OK | OK | OK |  | OK | OK | OK |  | OK | OK | OK |  | OK
60 | OK | OK | OK |  | OK | OK | OK |  | OK | OK | OK |  | OK | OK | OK |  | OK
61 | OK | OK | NG |  | OK | OK | OK |  | OK | OK | OK |  | OK | OK | OK |  | NA
62 | OK | OK | OK |  | OK | OK | OK |  | OK | NG | OK |  | OK | OK | OK |  | NA
63 | OK | OK | OK |  | OK | OK | OK |  | OK | OK | OK |  | OK | OK | OK |  | OK
64 | OK | OK | OK |  | OK | OK | OK |  | OK | OK | OK |  | OK | OK | OK |  | OK
65 | OK | OK | NG |  | OK | OK | OK |  | OK | OK | OK |  | OK | OK | OK |  | NA
66 | OK | OK | OK |  | OK | OK | OK |  | OK | OK | OK |  | OK | OK | OK |  | OK
67 | OK | OK | OK |  | OK | OK | OK |  | OK | OK | OK |  | OK | OK | OK |  | OK
68 | OK | OK | OK |  | OK | OK | OK |  | OK | OK | OK |  | OK | OK | OK |  | OK
69 | OK | OK | OK |  | OK | OK | OK |  | OK | OK | NG |  | OK | OK | OK |  | NA
70 | OK | OK | OK |  | OK | OK | OK |  | OK | OK | OK |  | OK | OK | OK |  | OK
71 | OK | OK | OK |  | OK | OK | OK |  | OK | OK | OK |  | OK | OK | NG |  | NA
72 | OK | OK | OK |  | OK | OK | OK |  | OK | OK | OK |  | OK | OK | OK |  | OK
73 | OK | OK | NG |  | OK | OK | OK |  | OK | OK | OK |  | OK | OK | OK |  | NA
74 | OK | OK | OK |  | OK | OK | OK |  | OK | OK | OK |  | OK | OK | OK |  | OK
75 | OK | OK | OK |  | OK | OK | OK |  | OK | OK | OK |  | NG | OK | OK |  | NA
76 | OK | OK | OK |  | OK | OK | OK |  | OK | OK | OK |  | OK | OK | OK |  | OK
77 | OK | OK | OK |  | OK | OK | OK |  | OK | OK | OK |  | OK | OK | OK |  | OK
78 | OK | OK | OK |  | OK | OK | OK |  | OK | OK | OK |  | OK | OK | OK |  | OK
79 | OK | NG | OK |  | OK | OK | OK |  | OK | OK | OK |  | OK | OK | OK |  | NA
80 | OK | OK | OK |  | OK | OK | OK |  | OK | OK | OK |  | OK | OK | OK |  | OK
81 | OK | OK | OK |  | OK | OK | OK |  | OK | OK | OK |  | OK | OK | OK |  | OK
82 | OK | OK | OK |  | OK | OK | OK |  | OK | OK | OK |  | OK | NG | OK |  | NA
83 | OK | OK | OK |  | OK | OK | OK |  | OK | OK | OK |  | OK | OK | OK |  | OK
84 | OK | OK | OK |  | OK | OK | OK |  | OK | OK | OK |  | OK | OK | OK |  | OK
85 | OK | OK | OK |  | OK | OK | NG |  | OK | OK | OK |  | OK | OK | NG |  | NA
86 | OK | OK | OK |  | OK | NG | OK |  | OK | OK | OK |  | OK | OK | OK |  | NA
87 | OK | OK | OK |  | OK | OK | OK |  | OK | OK | OK |  | OK | OK | OK |  | OK
88 | OK | OK | OK |  | OK | OK | OK |  | OK | NG | OK |  | OK | OK | OK |  | NA
89 | OK | OK | OK |  | OK | OK | OK |  | OK | OK | OK |  | OK | OK | OK |  | OK
90 | OK | OK | OK |  | OK | OK | OK |  | OK | OK | OK |  | OK | OK | OK |  | OK
91 | OK | OK | OK |  | OK | NG | OK |  | OK | OK | OK |  | OK | OK | OK |  | NA
92 | OK | OK | OK |  | OK | OK | OK |  | NG | OK | OK |  | OK | OK | OK |  | NA
93 | OK | OK | OK |  | OK | OK | OK |  | OK | OK | OK |  | OK | OK | OK |  | OK
94 | OK | OK | OK |  | OK | OK | OK |  | OK | OK | OK |  | OK | OK | OK |  | OK
95 | OK | OK | NG |  | OK | OK | OK |  | OK | OK | OK |  | OK | OK | OK |  | NA
96 | OK | OK | OK |  | OK | OK | OK |  | OK | OK | OK |  | OK | OK | OK |  | OK
97 | OK | OK | OK |  | OK | OK | OK |  | OK | OK | OK |  | OK | OK | OK |  | OK
98 | OK | OK | OK |  | OK | OK | OK |  | OK | OK | OK |  | OK | OK | OK |  | OK
99 | OK | OK | OK |  | OK | OK | OK |  | OK | OK | OK |  | OK | OK | OK |  | OK
100 | OK | OK | OK |  | OK | OK | OK |  | OK | OK | OK |  | OK | OK | OK |  | OK
Total | 98 | 98 | 95 |  | 99 | 98 | 98 |  | 98 | 97 | 99 |  | 98 | 98 | 97 |  | 74
Defect | 2 | 2 | 5 |  | 1 | 2 | 2 |  | 2 | 3 | 1 |  | 2 | 2 | 3 |  | 26
Summary Special Profile |  | Status |  | Fail Q'Ty (pcs) |  | Total | Defects rate
|  | Void >30% |  | 7 |  | 400 | 1.75%
|  | Solder ball |  | 9 |  | 400 | 2.25%
|  | O-ring |  | 11 |  | 400 | 2.75%