## 工作表1
Absolute maximin ratings(Ta=25C) ver1.1(22.04.01)
|  |  | [Harvate11/17]: | [Datasheet Page11/17]:
Power Dissipation | X | Need to add | RGB: 180mW. Harvatek will measure R/G/B separately and mark on datasheet. | Page9
Forward Current | X | Need to add | 20mA | Page9
Peak Forward Current | X | Need to add | Harvatek will measure it and mark on datasheet
Reverse Voltage | X | Need to add | 5V | Page4
Operation Temperature | X | Need to add | -40~+85℃ | Page9
Storage Temperature | X | Need to add | -40~+100℃ | Page9
Soldering Voltage or Soldering Temperature? | X | Need to add | Can ALT explain what is soldering voltage? If ALT says soldering temperature: Operating temp: Above 217℃, 60~150 sec. Peak temp: 260℃ Max., 10sec Max | Page15
ElectrostaticDischarge(HBM) | X | Need to add | Harvatek will measure it and mark on datasheet
Electro-Optical Characteristics(Ta=25C)
Forward Voltage | O | Need to adding min/typ/max value
Reverse Current | X | Need to adding min/typ/max value | <1uA @5V 1. There is no necessary to measure minimun or type for reverse current(it is too small, maybe 0.?uA) Gernerally, datasheet will only provide maximun for reverse currnet, as Everlight datasheet page3. 2. Can ALT explain why need Min and Type for this data? | Page4
Reverse Voltage | X | Need to adding min/typ/max value | typ: 5V 1. Reverse voltage is used to detect whether the LED is normal. The datasheet almost provide a rating value for customers' reference, as Everlight datasheet page2 2. Can ALT explain why need Min and Type for this data? | Page4
Luminious Intensity | O | Need to adding min/typ/max value
Wavelength | O | Need to adding min/typ/max value
SpectralBandwidth | X | Need to adding min/typ/max value | R/G/B: 14.4/30.3/15.7 nm | Page9
Viewing Angle | O | Need to adding min/typ/max value