## LED
SKB OTT LED 2nd comparision table
Manufacturer | Everlight(Main) | Harvatek(2nd)
Manufacturer P/N | 19-137/R6GHBHC/S1906/2T | E3M23RGB-S3C-0001H4C0028
Process Material | Insulating Paste | Insulating Paste
VF
Reverse voltage | 5V | 5V
Forward current | R/G/B 25 mA | R/G /B 20 mA
Reverse current | <10µA | <1µA
Luminous Intensity
Peak Wavelength
CIE Chart
Actual test for CIE location and actual color
Actual test for brightness
Life Prediction
Package and Pin Out
datasheet